## Sheet1
|  | 1 | 2 | 3 | 4 | 5 | 6 | 7 | 8 | 9 | 10 | 11 | 12 | 13 | 14 | 15 | 16
样品一 | UH(V) | 3.8 | 3 | 2 | 1.4 | 1.3 | 0.8 | 0 | -1 | -2 | -3.7 | -1.2 | -1 | -0.7 | 0 | 1 | 1.1 | 3.8 | Bm= | 125
| UB(mV) | 125 | 105 | 75 | 15 | 0 | -50 | -80 | -95 | -100 | -110 | 0 | 40 | 50 | 80 | 95 | 100 | 125 | Br= | 80
| H(A/m) | 608 | 480 | 320 | 224 | 208 | 128 | 0 | -160 | -320 | -592 | -192 | -160 | -112 | 0 | 160 | 176 |  | Hc= | 1.3
| B(T) | 1.041667 | 0.875 | 0.625 | 0.125 | 0 | -0.4166667 | -0.6666667 | -0.7916667 | -0.8333333 | -0.9166667 | 0 | 0.3333333 | 0.4166667 | 0.6666667 | 0.7916667 | 0.8333333
样品二 | UH(V) | 2.8 | 2 | 1 | 0.5 | 0.4 | 0.2 | 0 | -0.8 | -1.6 | -2 | -2.5 | -0.4 | -0.3 | -0.1 | 0 | 0.4 | 2.8 | Bm= | 135
| UB(mV) | 135 | 125 | 110 | 50 | 0 | -50 | -90 | -100 | -120 | -125 | -130 | -50 | 0 | 20 | 80 | 100 | 135 | Br= | 80
| H(A/m) | 672 | 480 | 240 | 120 | 96 | 48 | 0 | -192 | -384 | -480 | -600 | -96 | -72 | -24 | 0 | 96 | 672 | Hc= | 0.4
| B(T) | 1.125 | 1.041667 | 0.9166667 | 0.4166667 | 0 | -0.4166667 | -0.75 | -0.8333333 | -1 | -1.041667 | -1.083333 | -0.4166667 | 0 | 0.1666667 | 0.6666667 | 0.8333333 | 1.125
| N1(样品1)= | 60 | (匝) |  | C2= | 20 | (μF)
| N1(样品2)= | 90 | (匝) |  | R2= | 10 | (kΩ)
| L= | 0.075 | (m) |  | N2= | 200 | (匝)
| R1= | 5 | (Ω) |  | S= | 120 | (mm2)
|  |  | 0.5 | 0.9 | 1.2 | 1.5 | 1.8 | 2.1 | 2.4 | 2.7 | 3 | 3.5
样品一 | UH(V) | 0 | 0.6 | 0.8 | 0.9 | 1.1 | 1.4 | 1.6 | 2.1 | 2.5 | 3.1 | 3.8
| UB(mV) | 0 | 20 | 35 | 45 | 60 | 70 | 80 | 95 | 100 | 105 | 110
| H(A/m) | 0 | 96 | 128 | 144 | 176 | 224 | 256 | 336 | 400 | 496 | 608
| B(T) |  | 0.1666667 | 0.2916667 | 0.375 | 0.5 | 0.5833333 | 0.6666667 | 0.7916667 | 0.8333333 | 0.875 | 0.9166667
| μ(磁导率) |  | 0.001736111 | 0.002278646 | 0.002604167 | 0.002840909 | 0.002604167 | 0.002604167 | 0.002356151 | 0.002083333 | 0.001764113 | 0.001507675
| μr(相对磁导率) | 0 | 1381.553 | 1813.289 | 2072.33 | 2260.724 | 2072.33 | 2072.33 | 1874.965 | 1657.864 | 1403.836 | 1199.77
|  |  | 0.5 | 0.9 | 1.2 | 1.5 | 1.8 | 2.1 | 2.4 | 2.7 | 3 | 3.5
样品二 | UH(V) | 0 | 0.2 | 0.25 | 0.3 | 0.35 | 0.4 | 0.5 | 0.7 | 1.2 | 1.8 | 2.8
| UB(mV) | 0 | 30 | 45 | 60 | 75 | 85 | 95 | 110 | 115 | 120 | 130
| H(A/m) | 0 | 48 | 60 | 72 | 84 | 96 | 120 | 168 | 288 | 432 | 672
| B(T) |  | 0.25 | 0.375 | 0.5 | 0.625 | 0.7083333 | 0.7916667 | 0.9166667 | 0.9583333 | 1 | 1.083333
| μ(磁导率) |  | 0.005208333 | 0.00625 | 0.006944444 | 0.007440476 | 0.007378472 | 0.006597222 | 0.005456349 | 0.003327546 | 0.002314815 | 0.001612103
| μr(相对磁导率) | 0 | 4144.66 | 4973.592 | 5526.213 | 5920.943 | 5871.602 | 5249.903 | 4342.025 | 2647.977 | 1842.071 | 1282.871